## Summary
Run | Date | Vendor | Tool | Start | End
2016 | 2016-09-15 | Rosen | Axial MFL | 0 | 6181.7
2023 | 2023-04-10 | Baker Hughes | MFL-A/XT | 0 | 6182.7

## 2016
J. no. | log dist. [ft] | o'clock | event | internal | depth [%] | length [in] | width [in] | t [in] | to u/s w. [ft] | J. len [ft] | Height [ft]
1 | 69.96 | 12:00 | Girth Weld |  |  |  |  | 0.375
2 | 186.02 | 12:00 | Girth Weld |  |  |  |  | 0.375
3 | 204.59 | 9:45 | Metal Loss - Manufacturing | OD | 24.1 | 3.54 | 0.52 | 0.375 | 24.23
3 | 241.14 | 9:30 | Dent | OD | 12.5 | 2.13 | 1.46 | 0.375 | 20.64
3 | 284.58 | 12:00 | Girth Weld |  |  |  |  | 0.375
4 | 372.47 | 12:00 | Girth Weld |  |  |  |  | 0.375
5 | 424.95 | 12:00 | Girth Weld |  |  |  |  | 0.375
6 | 436.54 | 7:15 | Dent | OD | 22.7 | 2.81 | 2.16 | 0.375 | 17.63
6 | 477.43 | 12:00 | Girth Weld |  |  |  |  | 0.375
7 | 518.17 | 8:30 | External Metal Loss | OD | 34.4 | 1.91 | 0.46 | 0.375 | 4.73
7 | 522.08 | 12:00 | Girth Weld |  |  |  |  | 0.375
8 | 631.37 | 12:00 | Girth Weld |  |  |  |  | 0.375
9 | 706.16 | 9:15 | Internal Metal Loss | ID | 19.6 | 3.86 | 2.77 | 0.375 | 24.52
9 | 719.3 | 5:00 | Dent | OD | 32.2 | 0.95 | 1.49 | 0.375 | 24.8
9 | 719.46 | 12:00 | Girth Weld |  |  |  |  | 0.375
10 | 777.34 | 3:15 | External Metal Loss | OD | 18 | 0.53 | 0.95 | 0.375 | 19.15
10 | 816.11 | 12:00 | Girth Weld |  |  |  |  | 0.375
11 | 857.76 | 12:00 | Girth Weld |  |  |  |  | 0.375
12 | 975.35 | 12:00 | Girth Weld |  |  |  |  | 0.375
13 | 1030.5 | 8:30 | External Metal Loss | OD | 15.5 | 3.95 | 0.55 | 0.375 | 24.79
13 | 1081.94 | 12:00 | Girth Weld |  |  |  |  | 0.375
14 | 1138.93 | 12:00 | Girth Weld |  |  |  |  | 0.375
15 | 1184.66 | 11:15 | Crack-like | OD | 24.4 | 1.57 | 0.79 | 0.375 | 19.89
15 | 1193.48 | 12:00 | Girth Weld |  |  |  |  | 0.375
16 | 1248.15 | 12:00 | Girth Weld |  |  |  |  | 0.375
17 | 1312.49 | 12:00 | Girth Weld |  |  |  |  | 0.375
18 | 1394.47 | 12:00 | Girth Weld |  |  |  |  | 0.375
19 | 1436.23 | 8:00 | Internal Metal Loss | ID | 25.1 | 0.89 | 2.82 | 0.375 | 6.99
19 | 1441.48 | 4:00 | External Metal Loss | OD | 30.9 | 2.68 | 2.02 | 0.375 | 8.94
19 | 1469.03 | 12:00 | Girth Weld |  |  |  |  | 0.375
20 | 1532.32 | 12:00 | Girth Weld |  |  |  |  | 0.375
21 | 1566.12 | 1:15 | Crack-like | OD | 11.9 | 0.78 | 1.7 | 0.375 | 7.22
21 | 1621.27 | 12:00 | Girth Weld |  |  |  |  | 0.375
22 | 1672.43 | 12:00 | Girth Weld |  |  |  |  | 0.375
23 | 1735.8 | 12:00 | Girth Weld |  |  |  |  | 0.375
24 | 1805.11 | 12:00 | Girth Weld |  |  |  |  | 0.375
25 | 1812.18 | 4:45 | Crack-like | OD | 20 | 5.38 | 2.07 | 0.375 | 11.94
25 | 1881.6 | 12:00 | Girth Weld |  |  |  |  | 0.375
26 | 1941.3 | 7:15 | Internal Metal Loss | ID | 22.2 | 0.65 | 1.48 | 0.375 | 2.13
26 | 1961.82 | 3:00 | Metal Loss - Manufacturing | OD | 28.1 | 3.68 | 2.27 | 0.375 | 18.93
26 | 1984 | 5:00 | External Metal Loss | OD | 6.3 | 2.91 | 0.43 | 0.375 | 10.76
26 | 1984.41 | 12:00 | Girth Weld |  |  |  |  | 0.375
27 | 2027.67 | 8:00 | External Metal Loss | OD | 34.8 | 4.2 | 1.83 | 0.375 | 20.02
27 | 2040.39 | 12:00 | Girth Weld |  |  |  |  | 0.375
28 | 2062.42 | 11:00 | Dent | OD | 19.1 | 2.3 | 0.73 | 0.375 | 12.18
28 | 2121.52 | 12:00 | Girth Weld |  |  |  |  | 0.375
29 | 2208.92 | 12:00 | Girth Weld |  |  |  |  | 0.375
30 | 2252.63 | 12:00 | Girth Weld |  |  |  |  | 0.375
31 | 2341.24 | 12:00 | Girth Weld |  |  |  |  | 0.375
32 | 2394.88 | 12:00 | Girth Weld |  |  |  |  | 0.375
33 | 2440.08 | 12:00 | Girth Weld |  |  |  |  | 0.375
34 | 2545.82 | 2:15 | Metal Loss - Manufacturing | OD | 13.4 | 1.35 | 0.62 | 0.375 | 20.77
34 | 2555.99 | 12:00 | Girth Weld |  |  |  |  | 0.375
35 | 2650.17 | 6:30 | Metal Loss - Manufacturing | OD | 31.5 | 5.9 | 1.22 | 0.375 | 10.88
35 | 2673.24 | 12:00 | Girth Weld |  |  |  |  | 0.375
36 | 2777.92 | 12:00 | Girth Weld |  |  |  |  | 0.375
37 | 2842.29 | 12:00 | Girth Weld |  |  |  |  | 0.375
38 | 2890.1 | 12:00 | Girth Weld |  |  |  |  | 0.375
39 | 2921.87 | 5:45 | Internal Metal Loss | ID | 27.4 | 5.11 | 0.55 | 0.375 | 8.56
39 | 2984.84 | 12:00 | Girth Weld |  |  |  |  | 0.375
40 | 3053.12 | 1:00 | Metal Loss - Manufacturing | OD | 33.6 | 5.23 | 0.55 | 0.375 | 15.39
40 | 3060.05 | 12:00 | Girth Weld |  |  |  |  | 0.375
41 | 3109.81 | 12:00 | Girth Weld |  |  |  |  | 0.375
42 | 3142.97 | 3:15 | Metal Loss - Manufacturing | OD | 14.9 | 1.88 | 1.14 | 0.375 | 21.09
42 | 3189.43 | 12:00 | Girth Weld |  |  |  |  | 0.375
43 | 3229.1 | 2:00 | Crack-like | OD | 21.6 | 0.71 | 2.94 | 0.375 | 11.1
43 | 3232.18 | 12:00 | Girth Weld |  |  |  |  | 0.375
44 | 3330.12 | 10:45 | Metal Loss - Manufacturing | OD | 22.2 | 2.17 | 0.77 | 0.375 | 28.16
44 | 3344.92 | 12:00 | Girth Weld |  |  |  |  | 0.375
45 | 3405.63 | 12:00 | Girth Weld |  |  |  |  | 0.375
46 | 3463.52 | 6:45 | Dent | OD | 34.4 | 3.45 | 0.35 | 0.375 | 2.14
46 | 3498.63 | 12:00 | Girth Weld |  |  |  |  | 0.375
47 | 3563.56 | 12:00 | Girth Weld |  |  |  |  | 0.375
48 | 3645.17 | 12:00 | Girth Weld |  |  |  |  | 0.375
49 | 3728.91 | 12:00 | Girth Weld |  |  |  |  | 0.375
50 | 3783.7 | 12:00 | Girth Weld |  |  |  |  | 0.375
51 | 3840.71 | 7:45 | Internal Metal Loss | ID | 7.3 | 2.3 | 2.36 | 0.375 | 13.12
51 | 3901.26 | 12:00 | Girth Weld |  |  |  |  | 0.375
52 | 3902.17 | 7:30 | External Metal Loss | OD | 14.2 | 5.05 | 2.48 | 0.375 | 29.06
52 | 3920.46 | 8:30 | Crack-like | OD | 10.7 | 1.99 | 1.24 | 0.375 | 16.89
52 | 3927.43 | 1:30 | Crack-like | OD | 13.1 | 5.81 | 1.55 | 0.375 | 13.28
52 | 4003.27 | 12:00 | Girth Weld |  |  |  |  | 0.375
53 | 4118.43 | 12:00 | Girth Weld |  |  |  |  | 0.375
54 | 4230.02 | 12:00 | Girth Weld |  |  |  |  | 0.375
55 | 4317.85 | 12:00 | Girth Weld |  |  |  |  | 0.375
56 | 4387.74 | 6:45 | External Metal Loss | OD | 19.6 | 3.01 | 2.05 | 0.375 | 17.49
56 | 4431.6 | 12:00 | Girth Weld |  |  |  |  | 0.375
57 | 4478.68 | 12:00 | Girth Weld |  |  |  |  | 0.375
58 | 4487.24 | 5:45 | External Metal Loss | OD | 16.2 | 5.13 | 0.43 | 0.375 | 17.7
58 | 4534.36 | 12:00 | Girth Weld |  |  |  |  | 0.375
59 | 4577.98 | 12:00 | Girth Weld |  |  |  |  | 0.375
60 | 4644 | 12:00 | Girth Weld |  |  |  |  | 0.375
61 | 4645.03 | 2:15 | Internal Metal Loss | ID | 16.8 | 1.57 | 2.86 | 0.375 | 22.22
61 | 4676.86 | 6:30 | Internal Metal Loss | ID | 30.3 | 2.76 | 2.69 | 0.375 | 4.7
61 | 4715.1 | 12:00 | Girth Weld |  |  |  |  | 0.375
62 | 4738.79 | 1:00 | Crack-like | OD | 32.9 | 4.35 | 1 | 0.375 | 8.25
62 | 4776.81 | 12:00 | Girth Weld |  |  |  |  | 0.375
63 | 4883.1 | 12:00 | Girth Weld |  |  |  |  | 0.375
64 | 4937.69 | 11:15 | External Metal Loss | OD | 7.1 | 1.26 | 0.34 | 0.375 | 17.84
64 | 4951.65 | 12:00 | Girth Weld |  |  |  |  | 0.375
65 | 4960.61 | 3:45 | External Metal Loss | OD | 11.3 | 1.23 | 2.82 | 0.375 | 26.15
65 | 4964.74 | 11:45 | Internal Metal Loss | ID | 25.1 | 5.83 | 1.65 | 0.375 | 17.29
65 | 5014.12 | 12:00 | Girth Weld |  |  |  |  | 0.375
66 | 5097.54 | 12:00 | Girth Weld |  |  |  |  | 0.375
67 | 5148.81 | 12:00 | Girth Weld |  |  |  |  | 0.375
68 | 5252.99 | 12:00 | Girth Weld |  |  |  |  | 0.375
69 | 5298.95 | 12:00 | Girth Weld |  |  |  |  | 0.375
70 | 5299.13 | 3:15 | External Metal Loss | OD | 15.8 | 4.43 | 1.76 | 0.375 | 7.92
70 | 5349.96 | 3:30 | External Metal Loss | OD | 12.6 | 0.73 | 2.15 | 0.375 | 20.72
70 | 5417.9 | 12:00 | Girth Weld |  |  |  |  | 0.375
71 | 5445.76 | 3:45 | Dent | OD | 13.9 | 2.69 | 1.96 | 0.375 | 22.46
71 | 5478.27 | 7:45 | Dent | OD | 14.7 | 2.88 | 2.85 | 0.375 | 7.91
71 | 5499.76 | 9:00 | External Metal Loss | OD | 30.5 | 4.59 | 2.85 | 0.375 | 11.95
71 | 5519.68 | 12:00 | Girth Weld |  |  |  |  | 0.375
72 | 5569.54 | 8:45 | Internal Metal Loss | ID | 9.1 | 1.88 | 2.64 | 0.375 | 16.5
72 | 5575.58 | 12:00 | Girth Weld |  |  |  |  | 0.375
73 | 5616.02 | 12:00 | Girth Weld |  |  |  |  | 0.375
74 | 5704.14 | 7:15 | Internal Metal Loss | ID | 26.3 | 1.51 | 2.02 | 0.375 | 15.4
74 | 5721.26 | 12:00 | Girth Weld |  |  |  |  | 0.375
75 | 5817.8 | 12:00 | Girth Weld |  |  |  |  | 0.375
76 | 5916.12 | 12:00 | Girth Weld |  |  |  |  | 0.375
77 | 6017.83 | 12:00 | Girth Weld |  |  |  |  | 0.375
78 | 6063.75 | 12:00 | Girth Weld |  |  |  |  | 0.375
79 | 6132.43 | 12:00 | Girth Weld |  |  |  |  | 0.375
80 | 6181.7 | 12:00 | Girth Weld |  |  |  |  | 0.375

## 2023
J. no. | Log Dist. [ft] | O'clock | Event Description | ID/OD | Depth [%] | Length [in] | Width [in] | Wt [in] | to u/s w. [ft] | to d/s w. [ft]
1 | 69.85 | 12:00 | Girth Weld |  |  |  |  | 0.375
2 | 185.82 | 12:00 | Girth Weld |  |  |  |  | 0.375
3 | 204.19 | 9:45 | Metal Loss - Manufacturing | OD | 24.8 | 4.02 | 0.69 | 0.375 | 11.29 | 28.75
3 | 241.32 | 9:30 | Dent | OD | 14.7 | 2.38 | 1.48 | 0.375 | 3.66 | 18.47
3 | 284.63 | 12:00 | Girth Weld |  |  |  |  | 0.375
4 | 372.19 | 12:00 | Girth Weld |  |  |  |  | 0.375
5 | 425.4 | 12:00 | Girth Weld |  |  |  |  | 0.375
6 | 436.82 | 7:15 | Dent | OD | 23.6 | 3.28 | 2.35 | 0.375 | 29.88 | 2.62
6 | 477.67 | 12:00 | Girth Weld |  |  |  |  | 0.375
7 | 518.21 | 8:30 | Ext. Metal Loss | OD | 37.4 | 2.39 | 0.6 | 0.375 | 25.27 | 26.14
7 | 522.42 | 12:00 | Girth Weld |  |  |  |  | 0.375
8 | 631.3 | 12:00 | Girth Weld |  |  |  |  | 0.375
9 | 705.89 | 9:15 | Int. Metal Loss | ID | 21.5 | 4.31 | 2.8 | 0.375 | 15.89 | 7.76
9 | 719.38 | 5:00 | Dent | OD | 35.7 | 1.39 | 1.54 | 0.375 | 27.32 | 18.16
9 | 719.31 | 12:00 | Girth Weld |  |  |  |  | 0.375
10 | 777.54 | 3:15 | Ext. Metal Loss | OD | 20.2 | 0.72 | 1.09 | 0.375 | 8.21 | 10.58
10 | 816.04 | 12:00 | Girth Weld |  |  |  |  | 0.375
11 | 857.51 | 12:00 | Girth Weld |  |  |  |  | 0.375
12 | 975.25 | 12:00 | Girth Weld |  |  |  |  | 0.375
13 | 1030.57 | 8:30 | Ext. Metal Loss | OD | 18.6 | 4.33 | 0.71 | 0.375 | 22.58 | 20.75
13 | 1081.68 | 12:00 | Girth Weld |  |  |  |  | 0.375
14 | 1138.83 | 12:00 | Girth Weld |  |  |  |  | 0.375
15 | 1184.64 | 11:15 | Crack-like | OD | 25.2 | 1.83 | 0.88 | 0.375 | 24.26 | 29.36
15 | 1193.53 | 12:00 | Girth Weld |  |  |  |  | 0.375
16 | 1247.97 | 12:00 | Girth Weld |  |  |  |  | 0.375
17 | 1312.03 | 12:00 | Girth Weld |  |  |  |  | 0.375
18 | 1394.89 | 12:00 | Girth Weld |  |  |  |  | 0.375
19 | 1436.65 | 8:00 | Int. Metal Loss | ID | 26.5 | 1.24 | 2.84 | 0.375 | 5.82 | 7.29
19 | 1441.28 | 4:00 | Ext. Metal Loss | OD | 34.9 | 3.03 | 2.1 | 0.375 | 22.38 | 27.54
19 | 1469.48 | 12:00 | Girth Weld |  |  |  |  | 0.375
20 | 1531.88 | 12:00 | Girth Weld |  |  |  |  | 0.375
21 | 1566.01 | 1:15 | Crack-like | OD | 12.8 | 0.95 | 1.73 | 0.375 | 19.76 | 12.26
21 | 1621 | 12:00 | Girth Weld |  |  |  |  | 0.375
22 | 1672.2 | 12:00 | Girth Weld |  |  |  |  | 0.375
23 | 1735.66 | 12:00 | Girth Weld |  |  |  |  | 0.375
24 | 1804.87 | 12:00 | Girth Weld |  |  |  |  | 0.375
25 | 1812.13 | 4:45 | Crack-like | OD | 20.6 | 5.52 | 2.15 | 0.375 | 18.48 | 8.86
25 | 1881.23 | 12:00 | Girth Weld |  |  |  |  | 0.375
26 | 1940.88 | 7:15 | Int. Metal Loss | ID | 26 | 0.86 | 1.6 | 0.375 | 27.66 | 3.4
26 | 1962.19 | 3:00 | Metal Loss - Manufacturing | OD | 30.5 | 3.76 | 2.35 | 0.375 | 23.55 | 14.93
26 | 1984.49 | 5:00 | Ext. Metal Loss | OD | 8.1 | 3.28 | 0.51 | 0.375 | 25.05 | 17.5
26 | 1983.98 | 12:00 | Girth Weld |  |  |  |  | 0.375
27 | 2027.2 | 8:00 | Ext. Metal Loss | OD | 35.8 | 4.21 | 1.85 | 0.375 | 21.06 | 16.5
27 | 2040.64 | 12:00 | Girth Weld |  |  |  |  | 0.375
28 | 2062.83 | 11:00 | Dent | OD | 21.6 | 2.66 | 0.88 | 0.375 | 11.96 | 7.99
28 | 2121.23 | 12:00 | Girth Weld |  |  |  |  | 0.375
29 | 2208.67 | 12:00 | Girth Weld |  |  |  |  | 0.375
30 | 2252.41 | 12:00 | Girth Weld |  |  |  |  | 0.375
31 | 2340.94 | 12:00 | Girth Weld |  |  |  |  | 0.375
32 | 2395.26 | 12:00 | Girth Weld |  |  |  |  | 0.375
33 | 2440.34 | 12:00 | Girth Weld |  |  |  |  | 0.375
34 | 2545.37 | 2:15 | Metal Loss - Manufacturing | OD | 14.8 | 1.36 | 0.72 | 0.375 | 14.81 | 25.11
34 | 2555.8 | 12:00 | Girth Weld |  |  |  |  | 0.375
35 | 2650.49 | 6:30 | Metal Loss - Manufacturing | OD | 35.4 | 5.94 | 1.38 | 0.375 | 18.11 | 14.92
35 | 2673.17 | 12:00 | Girth Weld |  |  |  |  | 0.375
36 | 2778.2 | 12:00 | Girth Weld |  |  |  |  | 0.375
37 | 2842.42 | 12:00 | Girth Weld |  |  |  |  | 0.375
38 | 2890.4 | 12:00 | Girth Weld |  |  |  |  | 0.375
39 | 2922.27 | 5:45 | Int. Metal Loss | ID | 30.1 | 5.6 | 0.67 | 0.375 | 19.46 | 17.09
39 | 2984.43 | 12:00 | Girth Weld |  |  |  |  | 0.375
40 | 3053.34 | 1:00 | Metal Loss - Manufacturing | OD | 36 | 5.46 | 0.73 | 0.375 | 9.64 | 16.18
40 | 3060.25 | 12:00 | Girth Weld |  |  |  |  | 0.375
41 | 3110.11 | 12:00 | Girth Weld |  |  |  |  | 0.375
42 | 3142.93 | 3:15 | Metal Loss - Manufacturing | OD | 18.3 | 2.26 | 1.15 | 0.375 | 2.33 | 19
42 | 3189.27 | 12:00 | Girth Weld |  |  |  |  | 0.375
43 | 3228.81 | 2:00 | Crack-like | OD | 24.1 | 0.88 | 3.05 | 0.375 | 14.34 | 17.96
43 | 3232.08 | 12:00 | Girth Weld |  |  |  |  | 0.375
44 | 3330.31 | 10:45 | Metal Loss - Manufacturing | OD | 23.3 | 2.52 | 0.85 | 0.375 | 26.36 | 15.94
44 | 3345.4 | 12:00 | Girth Weld |  |  |  |  | 0.375
45 | 3405.73 | 12:00 | Girth Weld |  |  |  |  | 0.375
46 | 3463.24 | 6:45 | Dent | OD | 37.8 | 3.62 | 0.42 | 0.375 | 1.92 | 16.91
46 | 3498.66 | 12:00 | Girth Weld |  |  |  |  | 0.375
47 | 3563.42 | 12:00 | Girth Weld |  |  |  |  | 0.375
48 | 3645.56 | 12:00 | Girth Weld |  |  |  |  | 0.375
49 | 3728.54 | 12:00 | Girth Weld |  |  |  |  | 0.375
50 | 3783.53 | 12:00 | Girth Weld |  |  |  |  | 0.375
51 | 3840.53 | 7:45 | Int. Metal Loss | ID | 8.1 | 2.54 | 2.5 | 0.375 | 15.84 | 5.55
51 | 3901.14 | 12:00 | Girth Weld |  |  |  |  | 0.375
52 | 3901.67 | 7:30 | Ext. Metal Loss | OD | 17.7 | 5.09 | 2.6 | 0.375 | 29.6 | 16.56
52 | 3920.88 | 8:30 | Crack-like | OD | 12 | 2.37 | 1.35 | 0.375 | 21.89 | 2.81
52 | 3927.08 | 1:30 | Crack-like | OD | 14.1 | 6.15 | 1.72 | 0.375 | 22.74 | 1.88
52 | 4003.64 | 12:00 | Girth Weld |  |  |  |  | 0.375
53 | 4118.29 | 12:00 | Girth Weld |  |  |  |  | 0.375
54 | 4229.92 | 12:00 | Girth Weld |  |  |  |  | 0.375
55 | 4317.46 | 12:00 | Girth Weld |  |  |  |  | 0.375
56 | 4387.98 | 6:45 | Ext. Metal Loss | OD | 20.7 | 3.29 | 2.22 | 0.375 | 3.59 | 16.52
56 | 4431.33 | 12:00 | Girth Weld |  |  |  |  | 0.375
57 | 4478.52 | 12:00 | Girth Weld |  |  |  |  | 0.375
58 | 4487.22 | 5:45 | Ext. Metal Loss | OD | 17.9 | 5.45 | 0.53 | 0.375 | 17.94 | 22.37
58 | 4534.42 | 12:00 | Girth Weld |  |  |  |  | 0.375
59 | 4578.06 | 12:00 | Girth Weld |  |  |  |  | 0.375
60 | 4644.07 | 12:00 | Girth Weld |  |  |  |  | 0.375
61 | 4644.91 | 2:15 | Int. Metal Loss | ID | 18.5 | 2.02 | 2.98 | 0.375 | 8.09 | 15.45
61 | 4676.69 | 6:30 | Int. Metal Loss | ID | 34.1 | 2.76 | 2.74 | 0.375 | 11.6 | 15.15
61 | 4715.45 | 12:00 | Girth Weld |  |  |  |  | 0.375
62 | 4738.38 | 1:00 | Crack-like | OD | 36.2 | 4.38 | 1.17 | 0.375 | 2.5 | 1.53
62 | 4777 | 12:00 | Girth Weld |  |  |  |  | 0.375
63 | 4883.6 | 12:00 | Girth Weld |  |  |  |  | 0.375
64 | 4938.09 | 11:15 | Ext. Metal Loss | OD | 9.6 | 1.72 | 0.34 | 0.375 | 29.28 | 15.23
64 | 4951.87 | 12:00 | Girth Weld |  |  |  |  | 0.375
65 | 4960.93 | 3:45 | Ext. Metal Loss | OD | 14.3 | 1.5 | 2.92 | 0.375 | 25.32 | 6.95
65 | 4965.21 | 11:45 | Int. Metal Loss | ID | 28.1 | 5.93 | 1.8 | 0.375 | 16.37 | 21.51
65 | 5014.39 | 12:00 | Girth Weld |  |  |  |  | 0.375
66 | 5097.12 | 12:00 | Girth Weld |  |  |  |  | 0.375
67 | 5148.82 | 12:00 | Girth Weld |  |  |  |  | 0.375
68 | 5253.42 | 12:00 | Girth Weld |  |  |  |  | 0.375
69 | 5298.77 | 12:00 | Girth Weld |  |  |  |  | 0.375
70 | 5299.23 | 3:15 | Ext. Metal Loss | OD | 17.6 | 4.66 | 1.87 | 0.375 | 16.92 | 6.85
70 | 5350.14 | 3:30 | Ext. Metal Loss | OD | 13.4 | 0.8 | 2.15 | 0.375 | 4.38 | 14.72
70 | 5418.01 | 12:00 | Girth Weld |  |  |  |  | 0.375
71 | 5446.05 | 3:45 | Dent | OD | 14.8 | 3.12 | 2.11 | 0.375 | 12.85 | 28.06
71 | 5478.76 | 7:45 | Dent | OD | 15.9 | 3.07 | 3.04 | 0.375 | 21.93 | 2.39
71 | 5500.04 | 9:00 | Ext. Metal Loss | OD | 33.9 | 4.97 | 3.01 | 0.375 | 24.93 | 6.41
71 | 5519.42 | 12:00 | Girth Weld |  |  |  |  | 0.375
72 | 5569.68 | 8:45 | Int. Metal Loss | ID | 12.8 | 2.04 | 2.76 | 0.375 | 20.81 | 14.11
72 | 5575.79 | 12:00 | Girth Weld |  |  |  |  | 0.375
73 | 5616.42 | 12:00 | Girth Weld |  |  |  |  | 0.375
74 | 5704.26 | 7:15 | Int. Metal Loss | ID | 28.7 | 1.73 | 2.14 | 0.375 | 11.31 | 12.35
74 | 5721.29 | 12:00 | Girth Weld |  |  |  |  | 0.375
75 | 5817.37 | 12:00 | Girth Weld |  |  |  |  | 0.375
76 | 5915.85 | 12:00 | Girth Weld |  |  |  |  | 0.375
77 | 6017.87 | 12:00 | Girth Weld |  |  |  |  | 0.375
78 | 6063.68 | 12:00 | Girth Weld |  |  |  |  | 0.375
79 | 6132.26 | 12:00 | Girth Weld |  |  |  |  | 0.375
80 | 6181.93 | 12:00 | Girth Weld |  |  |  |  | 0.375